## Automated cells
ID | Project | Number | Category | Cell name | Cell no. | Batch | Testing procedure | Assembler | Cathode | Cathode diameter (mm) | Cathode weight (mg) | cathode weight no foil(mg) | Active material | Capacity mAh | Cathode supplier | Anode | Anode diameter (mm) | Anode weight (mg) | No foil | Active material | Capacity | Anode supplier | N/P Ratio | Separator_Type | Separator_Diameter_mm | Electrolyte | Electrolyte supplier | Electrolyte_Volume_uL | Spacer_mm | Repeat | Cycler position | Notes
P025-CEL-1 | P025 | 1 | CEL | CEL-1-NMC811-Graphite | 1078 | 1 | rate performance | SWingXL | NMC811 | 11 | 23 | 19.865495 | 18.77289 | 3.529304 | Canrud | Graphite | 16 | 25.8 | 11.2304 | 10.7474928 | 3.654147552 | Canrud | 1.035373 | Celgard | 19 | 1M LiPF6 EC:EMC=3:7wt% | Canrud | 60 | 1 | 1 |  |  | 4324
P025-CEL-12 | P025 | 12 | CEL | CEL-12-NMC622-Graphite | 1084 | 1 | rate performance | SWingXL | NMC622 | 15 | 44.6 | 38.771375 | 37.49192 | 6.298642497 | Canrud | Graphite | 14 | 20.1 | 8.94515 | 8.56050855 | 2.910572907 | Canrud | 0.4620953 | Celgard | 19 | 1M LiPF6 EC:EMC=3:7wt% | Canrud | 60 | 1 | 1
P025-CEL-25 | P025 | 25 | CEL | CEL-25-LFP-Graphite | 1101 | 1 | rate performance | SWingXL | LFP | 15 | 27.6 | 21.771375 | 19.92081 | 2.988121 | Canrud | Graphite | 14 | 20.5 | 9.34515 | 8.94330855 | 3.040724907 | Canrud | 1.017604 | Celgard | 19 | 1M LiPF6 EC:EMC=3:7wt% | Canrud | 60 | 1 | 2
P025-CEL-148 | P025 | 148 | CEL | CEL-148-LCO-Graphite | 2119 | 3 | rate performance | Cellerate | LCO | 15 | 31.8 | 24.346425 | 23.372568 | 4.20706224 | MTI | Graphite | 16 | 29.8 | 15.2304 | 14.5754928 | 4.809912624 | MTI | 1.143295 | Celgard | 19 | 1.0 M LiPF6 in EC/DEC=50/50 (v/v) | Sigma-Aldrich | 60 | 2 | 1 | 2-2
P025-CEL-184 | P025 | 184 | CEL | CEL-184-LMFP-Graphite | 2158 | 3 | rate performance | Cellerate | LMFP | 15 | 31.5 | 24.046425 | 22.82006 | 3.423009 | MTI | Graphite | 16 | 29.5 | 13.22224 | 12.32312768 | 4.066632 | MTI | 1.188029 | Celgard | 19 | 1.0 M LiPF6 in EC/DEC=50/50 (v/v) | Sigma-Aldrich | 60 | 2 | 1 | 8-7